## Sheet1
S | A | B | C | D | Score | A | B | C | D | Score
min | 2 | 1 | 20 | 30 | 0 | CB | binder | solvent | graphite | yield stress
max | 10 | 5 | 60 | 60 | 10 | 단위 | wt % | wt % | wt % | Pa
Count | cond. A | cond. B | cond. C | cond. D | Score
1 | 2.9727 | 1.9025 | 47.5624 | 47.5624 | 0.07185285
2 | 2.9727 | 1.9025 | 47.5624 | 47.5624 | 0.06611865
3 | 2.9727 | 1.9025 | 47.5624 | 47.5624 | 0.07792736
4 | 3.5461 | 1.8913 | 47.2813 | 47.2813 | 0.2050976
5 | 3.5461 | 1.8913 | 47.2813 | 47.2813 | 0.1939834
6 | 3.5461 | 1.8913 | 47.2813 | 47.2813 | 0.2387828
7 | 4.1128 | 1.8801 | 47.0035 | 47.0035 | 0.3637559
8 | 4.1128 | 1.8801 | 47.0035 | 47.0035 | 0.354318
9 | 4.1128 | 1.8801 | 47.0035 | 47.0035 | 0.3268529
10 | 4.6729 | 1.8692 | 46.729 | 46.729 | 0.7974593
11 | 4.6729 | 1.8692 | 46.729 | 46.729 | 0.7912955
12 | 4.6729 | 1.8692 | 46.729 | 46.729 | 0.8265102
13 | 5.2265 | 1.8583 | 46.4576 | 46.4576 | 1.280352
14 | 5.2265 | 1.8583 | 46.4576 | 46.4576 | 1.232065
15 | 5.2265 | 1.8583 | 46.4576 | 46.4576 | 1.28244
16 | 5.7737 | 1.8476 | 46.1894 | 46.1894 | 2.40508
17 | 5.7737 | 1.8476 | 46.1894 | 46.1894 | 2.51757
18 | 5.7737 | 1.8476 | 46.1894 | 46.1894 | 2.438426
19 | 6.3146 | 1.837 | 45.9242 | 45.9242 | 3.323696
20 | 6.3146 | 1.837 | 45.9242 | 45.9242 | 3.409137
21 | 6.3146 | 1.837 | 45.9242 | 45.9242 | 3.618533
22 | 6.8493 | 1.8265 | 45.6621 | 45.6621 | 4.829822
23 | 6.8493 | 1.8265 | 45.6621 | 45.6621 | 4.898635
24 | 6.8493 | 1.8265 | 45.6621 | 45.6621 | 5.006067
Note on A2: min, max는 GPT가 임의로 정한 값